## Kopia BRAZ_01
NR_CL | STANOWISKO | NAZWA | Cu | Sn | Sb | As | Pb | Co | Bi | Ag | Au | Ni | Fe | Mn | Cr | Zn | Al. | UWAGI
3173 | Chojnów | czekan | 91.08 | 3.8 | 0.118 | 0.42 | 0.88 | 0.005 | 0.052 | 0.06 | 0 | 0.125 | 0.28 | 1e-05 | 1e-05 | 3.1 | 0.08