## Kopia BRAZ_01
NR_CL | STANOWISKO | NAZWA | Cu | Sn | Sb | As | Pb | Co | Bi | Ag | Au | Ni | Fe | Mn | Cr | Zn | Al. | UWAGI
3181 | Węgry | sztylet | 89.57 | 8.2 | 0.26 | 0.53 | 0.17 | 0.038 | 0.035 | 0.13 | 0 | 0.78 | 0.14 | 1e-05 | 0 | 0.06 | 0.09