## Kopia BRAZ_01
NR_CL | STANOWISKO | NAZWA | CU | SN | SB | AS | PB | CO | BI | AG | AU | NI | FE | MN | CR | ZN | AL | UWAGI
3185A | Wrocław Księże Wielkie | szpila z talerzykowatą głowką | 88.05 | 9.3 | 0.33 | 0.9 | 0.18 | 0.082 | 0 | 0.04 | 0 | 1 | 0.12 | 1e-05 | 0 | 0 | 1e-05
3185C | Wrocław Księże Wielkie | szpila z talerzykowatą głowką | 87.3 | 10.5 | 0.32 | 0.86 | 0.06 | 0.033 | 0 | 0.035 | 0 | 0.8 | 0.092 | 1e-05 | 1e-05 | 0 | 1e-05