## Kopia BRAZ_01
NR_CL | STANOWISKO | NAZWA | Cu | Sn | Sb | As | Pb | Co | Bi | Ag | Au | Ni | Fe | Mn | Cr | Zn | Al. | UWAGI
3281 | Radowiska | siekierka | 94.52 | 4.6 | 0.04 | 0.102 | 0.019 | 0.003 | 1e-05 | 0.17 | 0.46 | 0.022 | 0.052 | 1e-05 | 0 | 0 | 0.009