## Kopia BRAZ_01
NR_CL | STANOWISKO | NAZWA | Cu | Sn | Sb | As | Pb | Co | Bi | Ag | Au | Ni | Fe | Mn | Cr | Zn | Al. | UWAGI
3285 | mn | siekierka | 89.7 | 7.2 | 0.24 | 1.12 | 0.42 | 0.023 | 1e-05 | 0.052 | 0 | 1.2 | 0.051 | 1e-05 | 0 | 0 | 1e-05