## Arkusz1
NR_CL | STANOWISKO | NAZWA | Cu | Sn | Sb | As | Pb | Co | Bi | Ag | Au | Ni | Fe | Mn | Cr | Zn | Al | UWAGI
3676 | powiat Koszalin | siekierka | 93.01 | 3 | 1.22 | 1.15 | 0.22 | 0.021 | 0.035 | 0.53 | 0.003 | 0.78 | 0.034 | 1e-05 | 0 | 0 | 1e-05