## Arkusz1
NR_CL | STANOWISKO | NAZWA | Cu | Sn | Sb | As | Pb | Co | Bi | Ag | Au | Ni | Fe | Mn | Cr | Zn | Al | UWAGI
3677 | powiat Koszalin | siekierka | 94.48 | 4.5 | 0.08 | 0.142 | 0.062 | 0.02 | 0.009 | 0.29 | 0.0028 | 0.38 | 0.03 | 1e-05 | 0 | 0 | 1e-05