## Arkusz1
NR_CL | STANOWISKO | NAZWA | Cu | Sn | Sb | As | Pb | Co | Bi | Ag | Au | Ni | Fe | Mn | Cr | Zn | Al | UWAGI
3706 | Łobez | siekierka | 90.63 | 6.5 | 1.7 | 0.46 | 1e-05 | 0.005 | 1e-05 | 0.064 | 0 | 0.62 | 0.023 | 1e-05 | 0 | 0 | 1e-05