## Arkusz1
NR_CL | STANOWISKO | NAZWA | Cu | Sn | Sb | As | Pb | Co | Bi | Ag | Au | Ni | Fe | Mn | Cr | Zn | Al | UWAGI
3968 | Bielin | siekierka | 91.11 | 6.9 | 0.28 | 0.47 | 0.33 | 0.025 | 0.017 | 0.112 | 0 | 0.58 | 0.033 | 1e-05 | 0 | 0 | 0.14