## Arkusz1
NR_CL | STANOWISKO | NAZWA | Cu | Sn | Sb | As | Pb | Co | Bi | Ag | Au | Ni | Fe | Mn | Cr | Zn | Al | UWAGI
4435 | Cieszków | naszyjnik | 89.28 | 6.4 | 0.8 | 0.71 | 1.4 | 0.023 | 1e-05 | 0.68 | 0 | 0.47 | 0.12 | 0 | 0 | 0 | 0.13