## Arkusz1
NR_CL | STANOWISKO | NAZWA | Cu | Sn | Sb | As | Pb | Co | Bi | Ag | Au | Ni | Fe | Mn | Cr | Zn | Al | UWAGI
4456 | Bogumiłów | fibula | 83.78 | 13 | 0.32 | 0.51 | 1.28 | 0.015 | 0.074 | 0.2 | 0 | 0.23 | 0.108 | 0 | 0 | 0 | 0.48