## Arkusz1
NR_CL | STANOWISKO | NAZWA | Cu | Sn | Sb | As | Pb | Co | Bi | Ag | Au | Ni | Fe | Mn | Cr | Zn | Al | UWAGI
4470 | Kisielsk | guz | 94.45 | 1.8 | 1e-05 | 0.48 | 0.66 | 0.1 | 0.023 | 0.007 | 0 | 0.3 | 1 | 0 | 0 | 0 | 0.18