## Arkusz1
NR_CL | STANOWISKO | NAZWA | Cu | Sn | Sb | As | Pb | Co | Bi | Ag | Au | Ni | Fe | Mn | Cr | Zn | Al | UWAGI
4471 | Kisielsk | naramiennik | 89.04 | 9.2 | 0.044 | 0.42 | 0.56 | 0.038 | 0.062 | 0.009 | 0 | 0.098 | 0.14 | 0 | 0 | 0 | 0.35