## Arkusz1
NR_CL | STANOWISKO | NAZWA | Cu | Sn | Sb | As | Pb | Co | Bi | Ag | Au | Ni | Fe | Mn | Cr | Zn | Al | UWAGI
4480 | Kisielsk | naszyjnik | 88 | 10.8 | 1e-05 | 0.5 | 0.19 | 0.026 | 0.025 | 0.016 | 0 | 0.04 | 0.19 | 0 | 0 | 0 | 0.21