## Arkusz1
NR_CL | STANOWISKO | NAZWA | Cu | Sn | Sb | As | Pb | Co | Bi | Ag | Au | Ni | Fe | Mn | Cr | Zn | Al | UWAGI
4497 | Jelenia Góra | siekierka | 90.17 | 5.4 | 1.12 | 0.86 | 0.68 | 0.028 | 0.016 | 0.32 | 0 | 1 | 0.042 | 0 | 0 | 0 | 0.36