## Arkusz1
NR_CL | STANOWISKO | NAZWA | Cu | Sn | Sb | As | Pb | Co | Bi | Ag | Au | Ni | Fe | Mn | Cr | Zn | Al | UWAGI
4543 | Karmin | sierp | 93.21 | 4.6 | 0.27 | 0.17 | 1.22 | 0.016 | 0.033 | 0.115 | 0 | 0.08 | 0.052 | 1e-05 | 0 | 0 | 0.23