## Arkusz1
NR_CL | STANOWISKO | NAZWA | Cu | Sn | Sb | As | Pb | Co | Bi | Ag | Au | Ni | Fe | Mn | Cr | Zn | Al | UWAGI
4550 | Karmin | siekierka | 89.32 | 9.8 | 0.11 | 0.088 | 0.012 | 0.012 | 0.019 | 0.005 | 0 | 0.105 | 0.28 | 1e-05 | 1e-05 | 0 | 0.25