## Arkusz1
NR_CL | STANOWISKO | NAZWA | Cu | Sn | Sb | As | Pb | Co | Bi | Ag | Au | Ni | Fe | Mn | Cr | Zn | Al | UWAGI
4580 | Kamienna | bransoleta | 91.38 | 2.7 | 1.78 | 1.12 | 0.98 | 0.011 | 0.018 | 0.66 | 0 | 0.92 | 0.125 | 1e-05 | 0.0135 | 0 | 0.29