## Arkusz1
NR_CL | STANOWISKO | NAZWA | Cu | Sn | Sb | As | Pb | Co | Bi | Ag | Au | Ni | Fe | Mn | Cr | Zn | Al | UWAGI
4582 | nieznana | siekierka | 90.9 | 5.4 | 0.24 | 0.82 | 0.37 | 0.048 | 1e-05 | 0.048 | 0 | 1.8 | 0.18 | 1e-05 | 0.006 | 0 | 0.19