## Kopia BRAZ_01
NR_CL | STANOWISKO | NAZWA | Cu | Sn | Sb | As | Pb | Co | Bi | Ag | Au | Ni | Fe | Mn | Cr | Zn | Al. | UWAGI
54A | Pamiątkowo | naramiennik | 91.98 | 2.3 | 1.9 | 0.59 | 0.15 | 0.11 | 0.013 | 1 | 0.002 | 1.9 | 0.05 | 0.003 | 1e-05 | 0 | 1e-05 | Te0.00001
54B | Pamiątkowo | naramiennik | 91.83 | 2.5 | 1.81 | 0.69 | 0.17 | 0.12 | 0.014 | 1 | 0.0025 | 1.8 | 0.06 | 0.003 | 1e-05 | 0 | 1e-05 | Cd0.00001