## Kopia BRAZ_01
NR_CL | STANOWISKO | NAZWA | Cu | Sn | Sb | As | Pb | Co | Bi | Ag | Au | Ni | Fe | Mn | Cr | Zn | Al. | UWAGI
881 | Jaworze Dolne | bransoleta | 91.35 | 7.8 | 0.033 | 0.46 | 0.028 | 0.011 | 0 | 0.019 | 0 | 0.23 | 0.066 | 1e-05 | 0.006 | 0 | 0