## Kopia BRAZ_01
NR_CL | STANOWISKO | NAZWA | Cu | Sn | Sb | As | Pb | Co | Bi | Ag | Au | Ni | Fe | Mn | Cr | Zn | Al. | UWAGI
74A | Kaźmierz | bransoleta | 87.94 | 10.25 | 0.24 | 0.46 | 0.34 | 0.03 | 1e-05 | 0.04 | 0 | 0.44 | 0.25 | 0.001 | 0.01 | 0 | 0 | Te0.003
74B | Kaźmierz | bransoleta | 88.07 | 10.25 | 0.22 | 0.4 | 0.3 | 0.026 | 1e-05 | 0.043 | 0 | 0.46 | 0.22 | 0.001 | 0.01 | 0 | 0 | Te0.003