## Kopia BRAZ_01
NR_CL | STANOWISKO | NAZWA | Cu | Sn | Sb | As | Pb | Co | Bi | Ag | Au | Ni | Fe | Mn | Cr | Zn | Al. | UWAGI
73A | Kaźmierz | bransoleta fragment | 81.8 | 10.5 | 0.27 | 0.32 | 1.43 | 0.02 | 1e-05 | 0.04 | 0 | 0.42 | 0.11 | 0.001 | 0.005 | 0 | 0 | Te 0.0001
73B | Kaźmierz | bransoleta fragment | 81.6 | 10.5 | 0.27 | 0.4 | 1.5 | 0.02 | 1e-05 | 0.036 | 0 | 0.5 | 0.11 | 0.001 | 0.005 | 0 | 0