## Kopia BRAZ_01
NR_CL | STANOWISKO | NAZWA | Cu | Sn | Sb | As | Pb | Co | Bi | Ag | Au | Ni | Fe | Mn | Cr | Zn | Al. | UWAGI
100A | Osięciny | bransoleta | 97.85 | 0.0039 | 0.32 | 0.5 | 0.0078 | 1e-05 | 0.021 | 1.3 | 0 | 0 | 0 | 0.001 | 0 | 0 | 0
100B | Osięciny | bransoleta | 97.9 | 0.0025 | 0.32 | 0.45 | 0.0074 | 1e-05 | 0.023 | 1.3 | 0 | 0 | 0 | 0.001 | 0 | 0 | 0