## Kopia BRAZ_01
NR_CL | STANOWISKO | NAZWA | Cu | Sn | Sb | As | Pb | Co | Bi | Ag | Au | Ni | Fe | Mn | Cr | Zn | Al. | UWAGI
788 | Żyrardów | bransoleta | 87.42 | 9.12 | 0.18 | 1.05 | 0.35 | 0.038 | 0 | 0.013 | 0 | 1.3 | 0.5 | 0 | 0.032 | 0 | 0 | Be 0.0002