## Kopia BRAZ_01
NR_CL | STANOWISKO | NAZWA | Cu | Sn | Sb | As | Pb | Co | Bi | Ag | Au | Ni | Fe | Mn | Cr | Zn | Al. | UWAGI
793 | Żyrardów | bransoleta | 89.24 | 7.5 | 0.2 | 0.78 | 0.48 | 0.043 | 0 | 0.016 | 0 | 1.1 | 0.27 | 0 | 0.007 | 0.36 | 0