## Kopia BRAZ_01
NR_CL | STANOWISKO | NAZWA | Cu | Sn | Sb | As | Pb | Co | Bi | Ag | Au | Ni | Fe | Mn | Cr | Zn | Al. | UWAGI
95A | Osięciny | bransoleta | 97.55 | 0.022 | 0.38 | 0.49 | 0.009 | 0.028 | 0.01 | 1 | 0 | 0.51 | 1e-05 | 0.001 | 0 | 1e-05 | 0 | Te 0.00001
95B | Osięciny | bransoleta | 97.57 | 0.024 | 0.3 | 0.46 | 0.01 | 0.023 | 0.01 | 1 | 0 | 0.56 | 0.04 | 0.001 | 0 | 0 | 0