## Kopia BRAZ_01
NR_CL | STANOWISKO | NAZWA | Cu | Sn | Sb | As | Pb | Co | Bi | Ag | Au | Ni | Fe | Mn | Cr | Zn | Al. | UWAGI
61A | Grobia | bransoleta | 97 | 0.01 | 0.49 | 0.8 | 1e-05 | 0 | 0.21 | 1.5 | 0 | 0 | 1e-05 | 0.003 | 1e-05 | 0 | 1e-05
61B | Grobia | bransoleta | 97 | 1e-05 | 0.52 | 0.7 | 1e-05 | 0 | 0.21 | 1.5 | 0 | 0 | 0.04 | 0.003 | 1e-05 | 0 | 1e-05