## Kopia BRAZ_01
NR_CL | STANOWISKO | NAZWA | Cu | Sn | Sb | As | Pb | Co | Bi | Ag | Au | Ni | Fe | Mn | Cr | Zn | Al. | UWAGI
824 | Poniec | naramiennik | 95.76 | 0.09 | 0.91 | 1.2 | 0.006 | 0 | 0.12 | 1.6 | 0 | 0 | 0.28 | 0 | 0.03 | 0 | 0