## Kopia BRAZ_01
NR_CL | STANOWISKO | NAZWA | Cu | Sn | Sb | As | Pb | Co | Bi | Ag | Au | Ni | Fe | Mn | Cr | Zn | Al. | UWAGI
84A | Parzęczewo | siekierka | 97.21 | 1.8 | 0.2 | 0.26 | 1e-05 | 0.003 | 0.017 | 0.39 | 0.005 | 0.11 | 1e-05 | 1e-05 | 1e-05 | 0 | 0
84B | Parzęczewo | siekierka | 97.01 | 2 | 0.22 | 0.26 | 1e-05 | 0.003 | 0.018 | 0.38 | 0.005 | 0.1 | 1e-05 | 1e-05 | 1e-05 | 0 | 0