## Kopia BRAZ_01
NR_CL | STANOWISKO | NAZWA | Cu | Sn | Sb | As | Pb | Co | Bi | Ag | Au | Ni | Fe | Mn | Cr | Zn | Al. | UWAGI
102A | Przysieka | siekierka | 96.77 | 0.12 | 0.27 | 0.22 | 0.0066 | 0.0086 | 1e-05 | 1.1 | 0 | 1.5 | 0 | 0.001 | 0 | 0 | 0
102B | Przysieka | siekierka | 96.87 | 0.1 | 0.24 | 0.23 | 0.004 | 0.009 | 1e-05 | 1.1 | 0 | 1.4 | 1e-05 | 0.001 | 0 | 0.05 | 0