## Kopia BRAZ_01
NR_CL | STANOWISKO | NAZWA | Cu | Sn | Sb | As | Pb | Co | Bi | Ag | Au | Ni | Fe | Mn | Cr | Zn | Al. | UWAGI
101A | Przysieka | siekierka | 97.85 | 0.16 | 0.28 | 0.26 | 0.0055 | 0.005 | 0.01 | 0.92 | 0 | 0.51 | 0 | 0.001 | 0 | 0 | 0
101B | Przysieka | siekierka | 97.81 | 0.18 | 0.27 | 0.3 | 0.0064 | 0.006 | 0.01 | 0.92 | 0 | 0.5 | 0 | 0.001 | 0 | 0 | 0