## Kopia BRAZ_01
NR_CL | STANOWISKO | NAZWA | Cu | Sn | Sb | As | Pb | Co | Bi | Ag | Au | Ni | Fe | Mn | Cr | Zn | Al. | UWAGI
830 | Raszewo | siekierka | 91.1 | 7.75 | 0.21 | 0.33 | 0.08 | 0.042 | 1e-05 | 0 | 0 | 0.3 | 0.14 | 0 | 0.01 | 1e-05 | 0