## Kopia BRAZ_01
NR_CL | STANOWISKO | NAZWA | Cu | Sn | Sb | As | Pb | Co | Bi | Ag | Au | Ni | Fe | Mn | Cr | Zn | Al. | UWAGI
832 | Szczytno | siekierka | 87.5 | 10.25 | 0.54 | 0.58 | 0.083 | 0.037 | 0.05 | 0.032 | 0 | 0.81 | 0.11 | 1e-05 | 0.01 | 1e-05 | 0