## Kopia BRAZ_01
NR_CL | STANOWISKO | NAZWA | Cu | Sn | Sb | As | Pb | Co | Bi | Ag | Au | Ni | Fe | Mn | Cr | Zn | Al. | UWAGI
848 | Płowki | surowiec | 97.04 | 0.05 | 0.39 | 0.17 | 2 | 1e-05 | 0.056 | 0.21 | 0 | 0 | 0.076 | 1e-05 | 0.0128 | 0 | 0