## Kopia BRAZ_01
NR_CL | STANOWISKO | NAZWA | Cu | Sn | Sb | As | Pb | Co | Bi | Ag | Au | Ni | Fe | Mn | Cr | Zn | Al. | UWAGI
859 | Trzebnica | szpila | 94.1 | 4.4 | 0.13 | 0.36 | 0.1 | 0.031 | 1e-05 | 0.062 | 0 | 0.7 | 0.11 | 1e-05 | 1e-05 | 0 | 0