## Kopia BRAZ_01
NR_CL | STANOWISKO | NAZWA | Cu | Sn | Sb | As | Pb | Co | Bi | Ag | Au | Ni | Fe | Mn | Cr | Zn | Al. | UWAGI
69A | Słaboszewo | sztylet ostrze | 87.9 | 8 | 0.16 | 1.02 | 0.01 | 0.03 | 1e-05 | 0.35 | 0 | 2.48 | 1e-05 | 0.001 | 0 | 0 | 0
69B | Słaboszewo | sztylet ostrze | 94 | 3 | 0.27 | 0.7 | 0.02 | 0.011 | 0.04 | 0.45 | 0 | 1.2 | 0.32 | 0.001 | 0 | 0 | 0 | Te 0.0001