## Kopia BRAZ_01
NR_CL | STANOWISKO | NAZWA | Cu | Sn | Sb | As | Pb | Co | Bi | Ag | Au | Ni | Fe | Mn | Cr | Zn | Al. | UWAGI
1293 | Mierzanowice | skręt z drutu | 98.48 | 0.03 | 0.06 | 0.032 | 0.066 | 0.18 | 0.065 | 0.3 | 0 | 0 | 0.16 | 1e-05 | 0.034 | 0 | 0