## Kopia BRAZ_01
NR_CL | STANOWISKO | NAZWA | Cu | Sn | Sb | As | Pb | Co | Bi | Ag | Au | Ni | Fe | Mn | Cr | Zn | Al. | UWAGI
1307 | Mierzanowice | tarczka z blaszki | 98.92 | 1e-05 | 0.215 | 0.025 | 0.18 | 0 | 0.17 | 0.32 | 0.0083 | 0.057 | 0.098 | 1e-05 | 0.0105 | 0 | 0