## Kopia BRAZ_01
NR_CL | STANOWISKO | NAZWA | Cu | Sn | Sb | As | Pb | Co | Bi | Ag | Au | Ni | Fe | Mn | Cr | Zn | Al. | UWAGI
1282 | Mierzanowice | zausznica | 97.74 | 0.084 | 0.53 | 0.085 | 0.018 | 0.0047 | 0 | 0.78 | 1e-05 | 0.38 | 0.16 | 1e-05 | 0.018 | 0 | 0.2