## Kopia BRAZ_01
NR_CL | STANOWISKO | NAZWA | Cu | Sn | Sb | As | Pb | Co | Bi | Ag | Au | Ni | Fe | Mn | Cr | Zn | Al. | UWAGI
1349 | Pilszcz | siekierka | 95.21 | 3.35 | 0.31 | 0.39 | 0.0172 | 0.0062 | 0.033 | 0.52 | 0 | 0.036 | 0.061 | 1e-05 | 0.0065 | 0 | 1e-05