## Kopia BRAZ_01
NR_CL | STANOWISKO | NAZWA | Cu | Sn | Sb | As | Pb | Co | Bi | Ag | Au | Ni | Fe | Mn | Cr | Zn | Al. | UWAGI
1161 | Pilszcz | siekierka | 97.9 | 0.046 | 0.6 | 0.47 | 0.001 | 1e-05 | 0.034 | 0.68 | 0 | 0.037 | 0.22 | 1e-05 | 0.0074 | 0 | 0