## Kopia BRAZ_01
NR_CL | STANOWISKO | NAZWA | Cu | Sn | Sb | As | Pb | Co | Bi | Ag | Au | Ni | Fe | Mn | Cr | Zn | Al. | UWAGI
1165 | Śląsk | bransoleta | 82.9 | 12.3 | 0.34 | 1.02 | 0.125 | 0.28 | 0 | 0.35 | 0 | 2.7 | 0.33 | 1e-05 | 0.0085 | 0 | 0