## Kopia BRAZ_01
NR_CL | STANOWISKO | NAZWA | Cu | Sn | Sb | As | Pb | Co | Bi | Ag | Au | Ni | Fe | Mn | Cr | Zn | Al. | UWAGI
1278 | Mierzanowice | drut | 94.18 | 1.1 | 1.5 | 0.43 | 0 | 0.031 | 0 | 0.94 | 0 | 1.82 | 1e-05 | 1e-05 | 0.0078 | 0 | 1e-05