## Kopia BRAZ_01
NR_CL | STANOWISKO | NAZWA | Cu | Sn | Sb | As | Pb | Co | Bi | Ag | Au | Ni | Fe | Mn | Cr | Zn | Al. | UWAGI
1479 | Przysiecz | dłuto | 98.59 | 0.018 | 0.021 | 1.2 | 0.027 | 0 | 0 | 0.081 | 0.0014 | 0.036 | 0.021 | 1e-05 | 1e-05 | 0 | 1e-05