## Kopia BRAZ_01
NR_CL | STANOWISKO | NAZWA | Cu | Sn | Sb | As | Pb | Co | Bi | Ag | Au | Ni | Fe | Mn | Cr | Zn | Al. | UWAGI
1627 | Brześć Kujawski | siekierka fragment | 98.16 | 0.026 | 0.48 | 0.51 | 0.048 | 0 | 0.16 | 0.09 | 0 | 0.05 | 0.48 | 1e-05 | 1e-05 | 0 | 1e-05