## Kopia BRAZ_01
NR_CL | STANOWISKO | NAZWA | Cu | Sn | Sb | As | Pb | Co | Bi | Ag | Au | Ni | Fe | Mn | Cr | Zn | Al. | UWAGI
1677 | mn | brzytwa | 94.63 | 2.6 | 0.63 | 0.23 | 0.82 | 0.0118 | 0 | 0.19 | 0.0034 | 0.78 | 0.105 | 0 | 1e-05 | 0 | 1e-05