## Kopia BRAZ_01
NR_CL | STANOWISKO | NAZWA | Cu | Sn | Sb | As | Pb | Co | Bi | Ag | Au | Ni | Fe | Mn | Cr | Zn | Al. | UWAGI
1701 | Wysiedle | bransoleta | 84.02 | 13.6 | 0.3 | 0.42 | 0.54 | 0.028 | 0 | 0.04 | 0 | 0.43 | 0.35 | 1e-05 | 0.005 | 0 | 0.27