## Kopia BRAZ_01
NR_CL | STANOWISKO | NAZWA | Cu | Sn | Sb | As | Pb | Co | Bi | Ag | Au | Ni | Fe | Mn | Cr | Zn | Al. | UWAGI
1779 | mn | zapinka | 91.35 | 4.2 | 0.034 | 1.6 | 0.94 | 0.012 | 0.023 | 0.8 | 0 | 1 | 0.036 | 1e-05 | 1e-05 | 0 | 0