## Kopia BRAZ_01
NR_CL | STANOWISKO | NAZWA | Cu | Sn | Sb | As | Pb | Co | Bi | Ag | Au | Ni | Fe | Mn | Cr | Zn | Al. | UWAGI
1798 | Rzyszczewo | naszyjnik 2 fragmenty | 93.29 | 4 | 0.73 | 0.78 | 0.59 | 0.033 | 0.023 | 0.25 | 0 | 0.27 | 0.033 | 1e-05 | 0 | 0 | 1e-05